## strength_toughness
L0,Bar | L0,Y | Strength [N/m] | Toughness [J/m2]
1 | 1.2 | 42.42528 | 23.64399
1 | 1.2 | 42.70409 | 20.50111
1 | 1.2 | 43.13017 | 19.94664
1 | 1.2 | 43.00329 | 24.95974
1 | 1.3 | 59.15711 | 9.375296
1 | 1.3 | 59.68174 | 5.995238
1 | 1.3 | 59.30951 | 14.80399
1 | 1.4 | 19.83056 | 12.36852
1 | 1.4 | 23.97235 | 18.94195
1 | 1.4 | 17.79408 | 17.54689
1 | 1.4 | 22.91283 | 17.8763
1 | 1.4 | 19.96946 | 16.1044
1 | 1.8 | 18.74573 | 11.47955
1 | 1.8 | 18.26503 | 15.67656
1 | 1.8 | 18.46755 | 14.99213
1 | 1.9 | 63.40291 | 21.42418
1 | 1.9 | 84.83963 | 22.77669
1 | 1.9 | 61.21191 | 23.85127
1 | 1.9 | 60.78311 | 23.02188
1 | 1.9 | 86.3493 | 22.92698
1 | 2 | 106.0292 | 4.788099
1 | 2 | 105.3312 | 5.726733
1 | 2 | 106.181 | 5.884277
1 | 2 | 106.5676 | 5.041881
1 | 2.1 | 103.0969 | 4.856366
1 | 2.1 | 101.7748 | 5.215481
1 | 2.1 | 102.0759 | 5.277897
1 | 2.2 | 100.7644 | 4.454695
1 | 2.2 | 100.4771 | 5.295041
1 | 2.2 | 100.3958 | 4.752485
1 | 2.3 | 98.01611 | 3.928198
1 | 2.3 | 97.83056 | 3.943456
1 | 2.3 | 98.27492 | 4.610712
1 | 2.4 | 94.75896 | 4.988298
1 | 2.4 | 94.48335 | 4.744478
1 | 2.4 | 94.62728 | 4.808787
1 | 2.5 | 92.79166 | 4.569289
1 | 2.5 | 93.09308 | 4.708521
1 | 2.5 | 93.0914 | 6.377064
1.1 | 1.3 | 32.39142 | 22.5732
1.1 | 1.3 | 32.05387 | 23.11978
1.1 | 1.3 | 32.05208 | 21.31257
1.1 | 1.4 | 61.79634 | 3.166814
1.1 | 1.4 | 61.95983 | 1.818167
1.1 | 1.4 | 62.04533 | 3.299577
1.1 | 1.5 | 20.30209 | 24.4771
1.1 | 1.5 | 20.22156 | 22.48024
1.1 | 1.5 | 22.00215 | 20.06888
1.1 | 1.5 | 19.34229 | 24.99914
1.1 | 1.5 | 18.95875 | 17.88378
1.1 | 1.8 | 25.85495 | 7.999401
1.1 | 1.8 | 25.7773 | 15.8004
1.1 | 1.8 | 25.97931 | 18.21498
1.1 | 1.9 | 17.23794 | 16.78103
1.1 | 1.9 | 17.46784 | 12.15184
1.1 | 1.9 | 17.17911 | 15.26596
1.1 | 1.9 | 16.98522 | 15.00083
1.1 | 2 | 78.247 | 21.03793
1.1 | 2 | 55.34553 | 22.37266
1.1 | 2 | 56.2639 | 23.10865
1.1 | 2 | 55.70197 | 24.38561
1.1 | 2.1 | 99.86435 | 5.93034
1.1 | 2.1 | 99.87647 | 6.049507
1.1 | 2.1 | 99.86435 | 6.116164
1.1 | 2.2 | 95.79596 | 6.551279
1.1 | 2.2 | 95.77384 | 5.509891
1.1 | 2.2 | 96.74311 | 5.377893
1.1 | 2.3 | 97.10819 | 8.12951
1.1 | 2.3 | 96.82888 | 8.068586
1.1 | 2.3 | 96.41423 | 5.868584
1.1 | 2.4 | 93.58053 | 4.777695
1.1 | 2.4 | 94.08343 | 3.937503
1.1 | 2.4 | 93.95292 | 3.635523
1.1 | 2.5 | 91.60366 | 3.876464
1.1 | 2.5 | 92.16412 | 4.563618
1.1 | 2.5 | 91.9972 | 3.926249
1.2 | 1 | 20.87244 | 22.18043
1.2 | 1 | 22.42769 | 17.52425
1.2 | 1 | 22.86201 | 18.19958
1.2 | 1 | 22.989 | 24.9534
1.2 | 1.4 | 21.74097 | 19.33916
1.2 | 1.4 | 25.14365 | 21.36542
1.2 | 1.4 | 23.65156 | 17.58367
1.2 | 1.4 | 22.12158 | 13.12181
1.2 | 1.5 | 63.31119 | 1.855472
1.2 | 1.5 | 63.35444 | 1.802498
1.2 | 1.6 | 25.00775 | 21.48062
1.2 | 1.6 | 25.1013 | 18.06942
1.2 | 1.6 | 24.484 | 18.21128
1.2 | 1.6 | 25.23332 | 18.69771
1.2 | 2 | 12.85935 | 8.601086
1.2 | 2 | 16.80943 | 21.17731
1.2 | 2 | 14.46521 | 12.86314
1.2 | 2.1 | 41.0325 | 22.1486
1.2 | 2.1 | 42.30941 | 24.79456
1.2 | 2.1 | 42.51573 | 18.60645
1.2 | 2.2 | 94.54775 | 4.268724
1.2 | 2.2 | 94.12496 | 4.138557
1.2 | 2.2 | 95.46994 | 4.896523
1.2 | 2.3 | 95.06115 | 5.341391
1.2 | 2.3 | 92.68589 | 4.070768
1.2 | 2.3 | 94.85249 | 4.593375
1.2 | 2.4 | 93.22499 | 4.514992
1.2 | 2.4 | 93.86572 | 4.100931
1.2 | 2.4 | 93.37752 | 3.327842
1.2 | 2.5 | 92.28778 | 7.517195
1.2 | 2.5 | 92.08561 | 3.740107
1.2 | 2.5 | 92.76386 | 3.934611
1.3 | 1 | 37.09257 | 27.7582
1.3 | 1 | 37.75856 | 22.80163
1.3 | 1 | 37.88637 | 21.8585
1.3 | 1 | 37.02578 | 28.20901
1.3 | 1.1 | 19.05211 | 20.9824
1.3 | 1.1 | 21.91007 | 16.04387
1.3 | 1.1 | 19.68578 | 14.25073
1.3 | 1.1 | 21.55608 | 19.25959
1.3 | 1.5 | 20.70133 | 22.54344
1.3 | 1.5 | 19.90233 | 20.25699
1.3 | 1.5 | 22.553 | 18.89551
1.3 | 1.5 | 20.56558 | 15.15671
1.3 | 1.5 | 18.87201 | 13.64319
1.3 | 1.6 | 63.65911 | 2.04657
1.3 | 1.6 | 63.49712 | 1.908963
1.3 | 1.7 | 44.43082 | 15.36346
1.3 | 1.7 | 30.66226 | 20.10493
1.3 | 1.7 | 30.58776 | 16.56372
1.3 | 1.7 | 30.78228 | 18.73203
1.3 | 2.2 | 34.08292 | 23.66522
1.3 | 2.2 | 33.72715 | 24.79518
1.3 | 2.2 | 33.06032 | 20.19536
1.3 | 2.3 | 88.85676 | 5.051528
1.3 | 2.3 | 88.70481 | 4.29379
1.3 | 2.3 | 88.58293 | 5.08647
1.3 | 2.4 | 93.74064 | 3.994461
1.3 | 2.4 | 94.14782 | 5.293871
1.3 | 2.4 | 93.811 | 4.486818
1.3 | 2.5 | 90.36953 | 3.182153
1.3 | 2.5 | 90.39848 | 3.697156
1.3 | 2.5 | 90.0599 | 3.6711
1.4 | 1 | 87.28912 | 23.08457
1.4 | 1 | 86.62083 | 22.73452
1.4 | 1 | 84.07414 | 25.61344
1.4 | 1 | 85.60556 | 28.54633
1.4 | 1 | 87.19671 | 22.32218
1.4 | 1.1 | 48.07382 | 19.46354
1.4 | 1.1 | 46.95267 | 14.09956
1.4 | 1.1 | 47.20269 | 29.24804
1.4 | 1.2 | 20.00806 | 21.1283
1.4 | 1.2 | 20.39358 | 14.09215
1.4 | 1.2 | 20.28557 | 22.5239
1.4 | 1.2 | 21.24046 | 18.62828
1.4 | 1.6 | 19.20628 | 21.32806
1.4 | 1.6 | 16.66317 | 8.862759
1.4 | 1.6 | 20.02946 | 16.24645
1.4 | 1.7 | 55.06793 | 4.755848
1.4 | 1.7 | 55.06793 | 4.73965
1.4 | 1.7 | 55.29841 | 13.99986
1.4 | 1.7 | 54.52376 | 2.117602
1.4 | 1.8 | 35.44029 | 16.07314
1.4 | 1.8 | 35.69559 | 14.88279
1.4 | 1.8 | 35.73982 | 23.00603
1.4 | 2.3 | 28.09921 | 25.5615
1.4 | 2.3 | 27.53446 | 21.21376
1.4 | 2.3 | 27.5729 | 21.42247
1.4 | 2.4 | 87.63095 | 6.851094
1.4 | 2.4 | 87.04617 | 5.747467
1.4 | 2.4 | 87.39868 | 7.395088
1.4 | 2.5 | 89.47062 | 6.961512
1.4 | 2.5 | 89.70781 | 5.704506
1.4 | 2.5 | 89.35136 | 7.08361
1.5 | 1 | 85.52993 | 37.18976
1.5 | 1 | 85.67323 | 17.6928
1.5 | 1 | 85.83338 | 23.21781
1.5 | 1.1 | 72.49648 | 21.30144
1.5 | 1.1 | 71.01714 | 24.8083
1.5 | 1.1 | 70.63505 | 18.82524
1.5 | 1.2 | 56.6704 | 19.9727
1.5 | 1.2 | 57.58183 | 16.89144
1.5 | 1.2 | 56.55427 | 31.45561
1.5 | 1.2 | 55.80297 | 19.45437
1.5 | 1.2 | 55.8151 | 17.67626
1.5 | 1.3 | 20.42894 | 13.61721
1.5 | 1.3 | 20.87737 | 9.261868
1.5 | 1.3 | 21.03815 | 16.92249
1.5 | 1.4 | 15.81619 | 17.26947
1.5 | 1.4 | 18.22476 | 17.95458
1.5 | 1.4 | 18.25993 | 18.48408
1.5 | 1.4 | 15.81492 | 14.27619
1.5 | 1.7 | 20.35324 | 19.22863
1.5 | 1.7 | 18.07552 | 18.11764
1.5 | 1.7 | 21.27182 | 16.02427
1.5 | 1.7 | 21.49651 | 18.90103
1.5 | 1.8 | 45.71139 | 11.16306
1.5 | 1.8 | 45.92499 | 11.36235
1.5 | 1.9 | 40.22133 | 12.20807
1.5 | 1.9 | 50.45157 | 9.787853
1.5 | 1.9 | 39.84559 | 11.5077
1.5 | 2 | 16.49125 | 15.38478
1.5 | 2 | 13.82773 | 15.90243
1.5 | 2 | 17.40011 | 13.49734
1.5 | 2 | 16.25095 | 12.4626
1.5 | 2.4 | 26.45824 | 13.85558
1.5 | 2.4 | 26.30195 | 19.77646
1.5 | 2.4 | 25.54415 | 17.80618
1.5 | 2.5 | 76.77051 | 5.27329
1.5 | 2.5 | 78.05056 | 4.958197
1.5 | 2.5 | 77.47058 | 5.632931
1.6 | 1 | 80.23318 | 15.21082
1.6 | 1 | 77.77857 | 17.13372
1.6 | 1 | 78.88017 | 13.3961
1.6 | 1 | 77.21272 | 18.40649
1.6 | 1 | 79.28575 | 27.45446
1.6 | 1 | 78.22285 | 16.33368
1.6 | 1.1 | 74.37287 | 28.66444
1.6 | 1.1 | 67.56022 | 15.88401
1.6 | 1.1 | 69.18224 | 24.84734
1.6 | 1.1 | 75.94424 | 18.05547
1.6 | 1.1 | 70.15962 | 16.43556
1.6 | 1.2 | 63.02841 | 24.64137
1.6 | 1.2 | 63.23755 | 17.43301
1.6 | 1.2 | 62.23138 | 30.8685
1.6 | 1.3 | 57.79714 | 15.94441
1.6 | 1.3 | 57.92594 | 9.516861
1.6 | 1.3 | 58.40855 | 17.91167
1.6 | 1.4 | 19.60079 | 20.53545
1.6 | 1.4 | 19.48821 | 21.07507
1.6 | 1.4 | 19.70732 | 20.676
1.6 | 1.4 | 19.31677 | 16.08395
1.6 | 1.5 | 16.20313 | 17.34229
1.6 | 1.5 | 15.1365 | 12.61193
1.6 | 1.5 | 13.37674 | 11.17283
1.6 | 1.5 | 14.99338 | 13.21267
1.6 | 1.8 | 17.51368 | 15.03289
1.6 | 1.8 | 21.03172 | 17.63834
1.6 | 1.8 | 19.92515 | 18.54289
1.6 | 1.8 | 16.35569 | 14.68789
1.6 | 1.9 | 37.51897 | 23.19517
1.6 | 1.9 | 37.51705 | 26.18875
1.6 | 1.9 | 37.7952 | 18.24407
1.6 | 2 | 43.69003 | 12.78886
1.6 | 2 | 46.71714 | 4.629353
1.6 | 2 | 43.64855 | 6.030638
1.6 | 2.1 | 15.97499 | 19.23746
1.6 | 2.1 | 15.65261 | 13.74994
1.6 | 2.1 | 17.27598 | 13.67304
1.6 | 2.5 | 26.74123 | 17.74402
1.6 | 2.5 | 27.08785 | 21.18431
1.6 | 2.5 | 26.45122 | 12.8314
1.7 | 1 | 72.8832 | 18.93503
1.7 | 1 | 72.51708 | 11.55811
1.7 | 1 | 72.90086 | 15.48832
1.7 | 1 | 68.76366 | 12.3456
1.7 | 1.1 | 79.49327 | 22.04222
1.7 | 1.1 | 77.47977 | 14.77951
1.7 | 1.1 | 77.93927 | 26.12554
1.7 | 1.1 | 79.12447 | 23.66066
1.7 | 1.2 | 80.52798 | 14.57189
1.7 | 1.2 | 79.82838 | 28.21044
1.7 | 1.2 | 80.79799 | 23.30846
1.7 | 1.2 | 78.83442 | 16.24625
1.7 | 1.3 | 63.62698 | 25.70446
1.7 | 1.3 | 62.79101 | 14.40707
1.7 | 1.3 | 63.91316 | 17.06281
1.7 | 1.3 | 62.82226 | 18.79961
1.7 | 1.4 | 67.10885 | 9.41774
1.7 | 1.4 | 66.99602 | 11.10811
1.7 | 1.4 | 67.54908 | 11.56762
1.7 | 1.4 | 66.87714 | 11.01031
1.7 | 1.5 | 15.66464 | 12.95676
1.7 | 1.5 | 17.07924 | 17.21987
1.7 | 1.5 | 16.66797 | 19.80555
1.7 | 1.5 | 16.52511 | 16.47376
1.7 | 1.6 | 17.90935 | 16.24794
1.7 | 1.6 | 16.17551 | 16.62511
1.7 | 1.6 | 15.39987 | 17.97718
1.7 | 1.6 | 13.54948 | 13.63298
1.7 | 2 | 29.06254 | 19.18464
1.7 | 2 | 29.07056 | 22.54747
1.7 | 2 | 29.35574 | 19.64281
1.7 | 2 | 29.008 | 17.46538
1.7 | 2.1 | 46.48489 | 6.388272
1.7 | 2.1 | 46.47219 | 4.576892
1.7 | 2.1 | 46.40308 | 3.869472
1.7 | 2.2 | 14.56519 | 14.30363
1.7 | 2.2 | 15.16911 | 14.73009
1.7 | 2.2 | 13.73131 | 14.76985
1.8 | 1 | 70.3291 | 13.41906
1.8 | 1 | 70.00181 | 14.83839
1.8 | 1 | 70.28039 | 14.0453
1.8 | 1 | 68.86038 | 9.610782
1.8 | 1.1 | 70.515 | 12.86275
1.8 | 1.1 | 71.87405 | 10.70576
1.8 | 1.1 | 73.12919 | 10.19117
1.8 | 1.1 | 71.47043 | 12.08316
1.8 | 1.2 | 72.12721 | 21.88696
1.8 | 1.2 | 74.14505 | 10.73168
1.8 | 1.2 | 73.3607 | 18.2671
1.8 | 1.2 | 74.38294 | 14.04737
1.8 | 1.3 | 73.71905 | 21.45086
1.8 | 1.3 | 75.30357 | 17.9849
1.8 | 1.3 | 74.57672 | 22.36047
1.8 | 1.3 | 74.7881 | 22.00452
1.8 | 1.4 | 66.26297 | 17.09309
1.8 | 1.4 | 64.53845 | 22.69151
1.8 | 1.4 | 65.95883 | 15.98859
1.8 | 1.4 | 65.60759 | 20.40681
1.8 | 1.5 | 75.1872 | 9.730897
1.8 | 1.5 | 74.93132 | 10.21446
1.8 | 1.5 | 75.40846 | 11.86274
1.8 | 1.5 | 74.85742 | 10.90425
1.8 | 1.5 | 75.72743 | 14.39678
1.8 | 1.6 | 18.68281 | 16.20353
1.8 | 1.6 | 19.58088 | 13.09008
1.8 | 1.6 | 20.30267 | 15.92804
1.8 | 1.6 | 21.94271 | 16.69383
1.8 | 1.7 | 17.55152 | 17.56429
1.8 | 1.7 | 16.19625 | 20.55528
1.8 | 1.7 | 13.49834 | 11.46472
1.8 | 1.7 | 13.76039 | 14.64064
1.8 | 2.1 | 21.45643 | 18.5761
1.8 | 2.1 | 21.20265 | 20.44512
1.8 | 2.1 | 21.40831 | 17.38277
1.8 | 2.2 | 48.7664 | 1.30618
1.8 | 2.2 | 48.89562 | 3.15704
1.8 | 2.2 | 48.83401 | 1.122395
1.8 | 2.3 | 17.56864 | 17.61973
1.8 | 2.3 | 18.04797 | 17.81247
1.8 | 2.3 | 17.85032 | 20.80367
1.9 | 1 | 67.74314 | 10.11595
1.9 | 1 | 69.12427 | 11.42911
1.9 | 1 | 67.03122 | 9.740138
1.9 | 1 | 67.797 | 11.42557
1.9 | 1 | 68.88408 | 8.048848
1.9 | 1 | 68.35281 | 8.141804
1.9 | 1.1 | 70.19988 | 11.53078
1.9 | 1.1 | 68.23516 | 15.01147
1.9 | 1.1 | 67.62158 | 12.09005
1.9 | 1.1 | 69.18538 | 11.15453
1.9 | 1.2 | 71.7326 | 16.58126
1.9 | 1.2 | 70.16336 | 14.48516
1.9 | 1.2 | 67.87047 | 8.525882
1.9 | 1.2 | 70.26505 | 10.36709
1.9 | 1.3 | 63.63341 | 16.62398
1.9 | 1.3 | 65.55991 | 20.15842
1.9 | 1.3 | 69.45801 | 22.84069
1.9 | 1.3 | 65.99538 | 10.23883
1.9 | 1.3 | 67.28411 | 13.12005
1.9 | 1.4 | 76.64539 | 18.07899
1.9 | 1.4 | 70.88816 | 20.11437
1.9 | 1.4 | 76.33167 | 19.93342
1.9 | 1.4 | 76.49655 | 13.77148
1.9 | 1.4 | 75.32709 | 20.2698
1.9 | 1.5 | 69.95002 | 22.40767
1.9 | 1.5 | 69.1059 | 19.99499
1.9 | 1.5 | 66.70193 | 22.7589
1.9 | 1.5 | 68.60166 | 14.38712
1.9 | 1.5 | 68.33119 | 17.91232
1.9 | 1.6 | 76.44734 | 9.507313
1.9 | 1.6 | 76.27758 | 11.09594
1.9 | 1.6 | 76.67523 | 7.948442
1.9 | 1.6 | 76.02301 | 14.14723
1.9 | 1.7 | 26.5364 | 17.86483
1.9 | 1.7 | 26.30225 | 14.40518
1.9 | 1.7 | 26.67058 | 16.16554
1.9 | 1.7 | 26.85267 | 20.92811
1.9 | 1.8 | 15.15157 | 16.62117
1.9 | 1.8 | 14.55943 | 18.01683
1.9 | 1.8 | 14.9523 | 21.64449
1.9 | 1.8 | 15.2632 | 16.54354
1.9 | 1.8 | 15.3203 | 10.95442
1.9 | 2.2 | 18.21239 | 22.40272
1.9 | 2.2 | 16.97941 | 19.10799
1.9 | 2.2 | 16.07485 | 15.18745
1.9 | 2.3 | 50.19479 | 1.090831
1.9 | 2.3 | 50.19232 | 1.094581
1.9 | 2.3 | 50.14031 | 1.094274
1.9 | 2.4 | 21.44971 | 22.12279
1.9 | 2.4 | 21.64975 | 21.29977
1.9 | 2.4 | 21.31806 | 17.71288
2 | 1 | 64.54455 | 11.63056
2 | 1 | 65.59855 | 8.533309
2 | 1 | 61.69297 | 15.18192
2 | 1 | 65.86502 | 11.62579
2 | 1.1 | 63.91278 | 13.49888
2 | 1.1 | 60.67851 | 9.155743
2 | 1.1 | 57.79437 | 9.412525
2 | 1.1 | 61.78585 | 13.69246
2 | 1.2 | 68.42405 | 8.817951
2 | 1.2 | 67.63468 | 12.40955
2 | 1.2 | 68.38125 | 9.352255
2 | 1.2 | 67.27662 | 10.25776
2 | 1.3 | 67.12444 | 14.19317
2 | 1.3 | 67.08679 | 7.425977
2 | 1.3 | 66.2363 | 10.18241
2 | 1.3 | 67.20926 | 14.30911
2 | 1.4 | 69.23659 | 14.07992
2 | 1.4 | 67.36842 | 19.07573
2 | 1.4 | 69.19785 | 17.24192
2 | 1.4 | 68.03448 | 16.10289
2 | 1.5 | 70.51382 | 15.14188
2 | 1.5 | 70.11179 | 10.45085
2 | 1.5 | 72.2504 | 18.36856
2 | 1.5 | 69.27963 | 18.11272
2 | 1.6 | 67.02794 | 23.41697
2 | 1.6 | 67.62081 | 22.54937
2 | 1.6 | 67.62029 | 17.671
2 | 1.6 | 67.2028 | 19.15351
2 | 1.7 | 70.55201 | 14.32175
2 | 1.7 | 70.10976 | 16.54002
2 | 1.7 | 67.89013 | 13.84451
2 | 1.7 | 70.89871 | 17.08414
2 | 1.8 | 35.65959 | 15.14872
2 | 1.8 | 35.81154 | 18.48485
2 | 1.8 | 36.08367 | 19.68592
2 | 1.8 | 36.10369 | 17.92273
2 | 1.9 | 16.55693 | 20.12312
2 | 1.9 | 17.4925 | 13.16058
2 | 1.9 | 16.44977 | 8.309494
2 | 1.9 | 16.42609 | 17.21401
2 | 1.9 | 16.32852 | 15.78455
2 | 2.3 | 17.26979 | 19.52781
2 | 2.3 | 13.75622 | 14.67207
2 | 2.3 | 18.94276 | 12.71761
2 | 2.4 | 46.63725 | 1.644435
2 | 2.4 | 46.58182 | 1.661788
2 | 2.4 | 46.61132 | 2.32389
2 | 2.5 | 26.27032 | 23.24452
2 | 2.5 | 26.22637 | 20.16232
2 | 2.5 | 25.95857 | 15.08382